## Sheet
Ignition temperature | Sintering machine speed | Bed thickness | Exhaust gas temperature (south) | Exhaust gas temperature (north) | Flue negative pressure (south) | Flue negative pressure (north) | Furnace negative pressure | Coke oven gas pressure | Coke oven gas flow rate | Air pressure | Air flow | Discharge temperature | BTP Temperature (South) | BTP Temperature (North) | Air leakage rate
1031.1 | 2.15 | 792.024 | 157.864 | 160.614 | -15.02 | -14.881 | -2.106 | 4.545 | 1685.1 | 8.349 | 11948.5 | 22.626 | 387.627 | 406.398 | 0.4212248
1030.55 | 2.15 | 794.304 | 157.982 | 161.81 | -14.987 | -14.84 | -2.326 | 4.54 | 1685.87 | 8.349 | 10187.8 | 22.135 | 386.97 | 406.398 | 0.4334126
1029.01 | 2.15 | 791.861 | 158.335 | 163.005 | -14.963 | -14.811 | -2.251 | 4.537 | 1686.2 | 8.377 | 10537 | 22.891 | 363.16 | 406.398 | 0.4165074
1029.02 | 2.15 | 790.06 | 158.559 | 163.959 | -14.973 | -14.809 | -2.004 | 4.532 | 1686.05 | 8.379 | 10229.5 | 22.549 | 363.16 | 406.398 | 0.4357775
1035.53 | 2.15 | 788.502 | 158.559 | 164.442 | -14.964 | -14.829 | -2.993 | 4.5 | 1679.9 | 8.36 | 10214.7 | 23.838 | 363.16 | 406.398 | 0.4303066
1036.22 | 2.15 | 786.945 | 158.088 | 164.201 | -14.946 | -14.801 | -3.394 | 4.486 | 1678.61 | 8.378 | 10262.3 | 23.075 | 363.16 | 406.398 | 0.4142059
1029.45 | 2.15 | 789.744 | 157.128 | 163.712 | -14.941 | -14.783 | -2.664 | 4.491 | 1681.01 | 8.375 | 10276.8 | 24.764 | 363.16 | 406.398 | 0.4458932
1029.7 | 2.15 | 788.95 | 155.686 | 162.41 | -14.869 | -14.709 | -2.727 | 4.55 | 1691.2 | 8.359 | 10190 | 22.824 | 363.16 | 406.398 | 0.4180998
1027 | 2.15 | 779.994 | 154.366 | 160.261 | -14.896 | -14.761 | -1.455 | 4.594 | 1696.64 | 8.328 | 10290.4 | 22.552 | 363.16 | 406.398 | 0.418075
1023.24 | 2.15 | 786.772 | 153.165 | 158.318 | -14.901 | -14.759 | -1.549 | 4.596 | 1696.11 | 8.317 | 10475.2 | 24.018 | 363.16 | 406.398 | 0.4461742
1028.61 | 2.15 | 790.375 | 152.211 | 157.358 | -14.984 | -14.831 | -1.411 | 4.636 | 1704.2 | 8.36 | 10271.4 | 23.616 | 363.16 | 406.398 | 0.4166599
1028.99 | 2.15 | 787.79 | 151.611 | 156.651 | -14.922 | -14.763 | -1.564 | 4.663 | 1704 | 8.379 | 10382.4 | 25.184 | 363.16 | 406.398 | 0.4290995
1028.17 | 2.15 | 783.373 | 151.611 | 156.528 | -14.941 | -14.815 | -1.733 | 4.651 | 1706.59 | 8.341 | 11054.7 | 24.764 | 363.16 | 406.398 | 0.4555834
1032.41 | 2.15 | 790.589 | 151.381 | 155.927 | -14.952 | -14.821 | -1.144 | 4.631 | 1705.85 | 8.364 | 10317.3 | 21.365 | 363.16 | 406.398 | 0.4332023
1032.72 | 2.15 | 794.405 | 151.139 | 155.462 | -14.944 | -14.806 | -0.928 | 4.648 | 1707.81 | 8.356 | 10501 | 22.467 | 363.16 | 406.398 | 0.4339829
1031.64 | 2.15 | 796.512 | 150.892 | 154.861 | -14.967 | -14.833 | -0.422 | 4.641 | 1707.17 | 8.363 | 10339.2 | 21.842 | 363.16 | 406.398 | 0.4248141
1035.69 | 2.15 | 792.115 | 150.291 | 154.26 | -15.01 | -14.866 | -0.453 | 4.643 | 1706.89 | 8.371 | 10257.9 | 24.266 | 363.16 | 406.398 | 0.4180336
1037.38 | 2.15 | 801.886 | 149.691 | 153.418 | -14.968 | -14.817 | -0.544 | 4.69 | 1714.33 | 8.385 | 10494.8 | 21.588 | 363.16 | 406.398 | 0.4338507
1036.65 | 2.15 | 785.388 | 148.978 | 152.582 | -14.981 | -14.821 | -0.983 | 4.705 | 1714.46 | 8.409 | 10995.1 | 24.669 | 363.16 | 406.398 | 0.4169204
1032.7 | 2.15 | 794.039 | 148.731 | 152.099 | -14.996 | -14.845 | -0.98 | 4.702 | 1717.66 | 8.359 | 10358.8 | 23.729 | 363.16 | 406.398 | 0.4459215
1033.56 | 2.15 | 794.141 | 148.731 | 151.722 | -14.935 | -14.793 | -1.097 | 4.682 | 1713.93 | 8.402 | 10225.8 | 25.584 | 363.16 | 406.398 | 0.4352114
1029.67 | 2.15 | 795.179 | 148.731 | 151.964 | -14.888 | -14.73 | -1.458 | 4.682 | 1711.3 | 8.385 | 10265.8 | 22.234 | 363.16 | 406.398 | 0.4313701
1030.71 | 2.15 | 794.986 | 148.861 | 152.712 | -14.947 | -14.793 | -2.051 | 4.68 | 1714.46 | 8.349 | 10419.5 | 21.344 | 363.16 | 406.398 | 0.4214449
1030.29 | 2.15 | 792.258 | 149.332 | 153.748 | -14.975 | -14.821 | -1.879 | 4.665 | 1710.21 | 8.405 | 10305.3 | 23.082 | 363.16 | 406.398 | 0.4462195
1028.98 | 2.15 | 795.871 | 150.18 | 155.103 | -14.962 | -14.82 | -1.937 | 4.672 | 1709.98 | 8.386 | 10363 | 22.923 | 363.16 | 406.398 | 0.4398992
1032.55 | 2.15 | 794.986 | 151.139 | 156.41 | -14.895 | -14.754 | -1.294 | 4.65 | 1709.73 | 8.388 | 10257.5 | 24.241 | 363.16 | 406.398 | 0.4370561
1032.23 | 2.15 | 801.448 | 152.323 | 157.965 | -14.938 | -14.806 | -0.709 | 4.646 | 1705.27 | 8.383 | 10332 | 23.411 | 363.16 | 406.398 | 0.442744
1033.89 | 2.15 | 789.021 | 153.407 | 159.048 | -14.848 | -14.702 | -1.376 | 4.663 | 1708.16 | 8.361 | 10377 | 22.093 | 363.16 | 406.398 | 0.4172237
1028.96 | 2.15 | 791.82 | 154.372 | 159.996 | -14.851 | -14.715 | -0.862 | 4.663 | 1711.33 | 8.361 | 10191.8 | 21.831 | 363.16 | 406.398 | 0.4550766
1026.46 | 2.15 | 787.668 | 154.732 | 160.373 | -14.827 | -14.674 | -1.372 | 4.667 | 1712.13 | 8.385 | 10174.8 | 22.591 | 363.16 | 406.398 | 0.4153395
1023.01 | 2.15 | 785.174 | 154.484 | 160.968 | -14.779 | -14.619 | -0.846 | 4.683 | 1713.98 | 8.426 | 10293.2 | 33.117 | 363.112 | 406.398 | 0.4515579
1026.83 | 2.15 | 787.25 | 154.255 | 161.916 | -14.761 | -14.615 | -1.062 | 4.677 | 1712.29 | 8.381 | 10226.1 | 21.178 | 360.156 | 406.398 | 0.4416996
1029.61 | 2.15 | 787.861 | 154.125 | 162.887 | -14.685 | -14.555 | -1.239 | 4.653 | 1710.67 | 8.387 | 10243.5 | 23.347 | 351.807 | 406.398 | 0.4227167
1027.17 | 2.15 | 787.932 | 154.255 | 164.442 | -14.743 | -14.607 | -0.713 | 4.65 | 1708.47 | 8.379 | 10335.7 | 24.757 | 338.871 | 406.398 | 0.4356233
1027.18 | 2.15 | 792.736 | 154.484 | 166.35 | -14.74 | -14.59 | -0.72 | 4.648 | 1705.42 | 8.36 | 10339.8 | 23.428 | 335.512 | 406.398 | 0.44307
1023.96 | 2.15 | 787.271 | 155.085 | 168.511 | -14.726 | -14.577 | -0.198 | 4.682 | 1712.97 | 8.352 | 10384.5 | 23.273 | 337.198 | 406.398 | 0.4321091
1023.87 | 2.15 | 789.205 | 155.686 | 170.684 | -14.66 | -14.507 | -0.61 | 4.65 | 1707.02 | 8.405 | 10188.8 | 22.69 | 337.198 | 406.398 | 0.4358624
1028.56 | 2.15 | 788.289 | 156.534 | 172.698 | -14.732 | -14.568 | -0.084 | 4.631 | 1705.57 | 8.39 | 10231.9 | 22.315 | 343.199 | 406.398 | 0.4244072
1025.87 | 2.15 | 787.271 | 157.623 | 174.488 | -14.661 | -14.505 | -0.477 | 4.638 | 1706.54 | 8.374 | 10349.1 | 23.796 | 365.952 | 406.398 | 0.428509
1027.12 | 2.15 | 789.622 | 158.913 | 176.172 | -14.666 | -14.526 | -0.646 | 4.658 | 1707.58 | 8.424 | 10812 | 24.107 | 365.952 | 406.398 | 0.4367384
1025.46 | 2.15 | 788.299 | 159.766 | 177.268 | -14.616 | -14.476 | -0.179 | 4.67 | 1708.47 | 8.388 | 11259.5 | 21.45 | 365.952 | 406.398 | 0.4236164
1028.21 | 2.15 | 793.744 | 160.609 | 177.874 | -14.594 | -14.428 | 0.026 | 4.655 | 1707 | 8.375 | 10321.8 | 27.986 | 365.952 | 406.398 | 0.4286493
1035.16 | 2.15 | 785.245 | 161.568 | 178.469 | -14.559 | -14.407 | -1.415 | 4.68 | 1713.85 | 8.376 | 10271.6 | 22.489 | 370.215 | 406.398 | 0.4501801
1034.53 | 2.15 | 787.607 | 162.522 | 178.581 | -14.523 | -14.38 | -2.138 | 4.682 | 1713.6 | 8.369 | 10262.3 | 23.757 | 367.869 | 406.398 | 0.4268464
1030.63 | 2.15 | 789.815 | 163.37 | 178.581 | -14.573 | -14.43 | -1.745 | 4.727 | 1720.78 | 8.372 | 10341.2 | 26.679 | 358.201 | 406.398 | 0.4150115
1030.92 | 2.15 | 788.319 | 164.324 | 178.934 | -14.59 | -14.442 | -1.863 | 4.714 | 1721.16 | 8.358 | 10281.4 | 32.693 | 368.164 | 406.398 | 0.4316992
1038.52 | 2.15 | 785.205 | 165.514 | 179.535 | -14.519 | -14.395 | -2.255 | 4.653 | 1709.66 | 8.374 | 10493.4 | 24.492 | 368.164 | 406.048 | 0.4129581
1032.24 | 2.15 | 785.53 | 166.715 | 179.535 | -14.486 | -14.337 | -2.664 | 4.643 | 1705.98 | 8.356 | 10288.9 | 23.57 | 368.164 | 406.048 | 0.4271471
1031.1 | 2.15 | 787.505 | 167.563 | 179.535 | -14.473 | -14.346 | -3.005 | 4.621 | 1703.21 | 8.351 | 10356 | 21.669 | 368.164 | 406.048 | 0.4467904
1034.87 | 2.15 | 795.321 | 167.81 | 179.665 | -14.517 | -14.378 | -2.495 | 4.616 | 1704 | 8.371 | 10223 | 25.545 | 368.164 | 406.048 | 0.4332657
1038.68 | 2.15 | 791.21 | 168.653 | 180.489 | -14.506 | -14.348 | -2.216 | 4.621 | 1704.61 | 8.343 | 10331.3 | 23.881 | 400.241 | 407.286 | 0.4538119
1038.46 | 2.15 | 791.902 | 169.612 | 181.814 | -14.523 | -14.383 | -2.585 | 4.655 | 1707.81 | 8.376 | 10376.3 | 21.697 | 400.241 | 434.321 | 0.4209094
1042.37 | 2.15 | 800.431 | 170.566 | 183.48 | -14.55 | -14.419 | -2.848 | 4.648 | 1710.04 | 8.359 | 10422.6 | 22.644 | 400.241 | 434.321 | 0.4258754
1041.06 | 2.15 | 793.235 | 171.662 | 185.288 | -14.544 | -14.383 | -3.311 | 4.648 | 1709.66 | 8.416 | 10458 | 23.881 | 400.241 | 434.321 | 0.4226005
1034.79 | 2.15 | 791.78 | 172.71 | 186.607 | -14.502 | -14.354 | -3.135 | 4.675 | 1715.14 | 8.382 | 10226.2 | 25.305 | 400.241 | 435.515 | 0.437627
1040.55 | 2.15 | 787.647 | 173.311 | 187.455 | -14.433 | -14.288 | -3.17 | 4.653 | 1707.81 | 8.382 | 10228.4 | 23.799 | 404.604 | 454.341 | 0.452804
1034.72 | 2.15 | 789.836 | 173.558 | 188.162 | -14.482 | -14.345 | -2.522 | 4.653 | 1709.4 | 8.384 | 10318.1 | 22.927 | 409.96 | 458.091 | 0.4267766
1036.15 | 2.15 | 793.388 | 173.67 | 188.409 | -14.418 | -14.281 | -2.377 | 4.668 | 1711 | 8.366 | 10223.1 | 21.573 | 401.598 | 445.09 | 0.432799
1041.68 | 2.15 | 790.955 | 173.311 | 188.409 | -14.38 | -14.241 | -2.562 | 4.675 | 1713.7 | 8.401 | 10820.2 | 25.29 | 389.583 | 434.511 | 0.449146
1036.87 | 2.15 | 792.411 | 172.951 | 188.763 | -14.361 | -14.231 | -2.432 | 4.685 | 1714.41 | 8.366 | 10302.3 | 31.364 | 385.317 | 425.769 | 0.4398776
1043.95 | 2.15 | 794.517 | 172.957 | 188.875 | -14.429 | -14.299 | -1.957 | 4.665 | 1712.26 | 8.369 | 10362.8 | 23.471 | 385.317 | 427.413 | 0.4460549
1044.77 | 2.15 | 794.955 | 172.839 | 188.875 | -14.435 | -14.282 | -2.518 | 4.675 | 1713.22 | 8.359 | 10236.8 | 23.28 | 389.229 | 447.761 | 0.4262106
1037.93 | 2.15 | 793.927 | 173.069 | 189.116 | -14.413 | -14.262 | -2.962 | 4.707 | 1712.64 | 8.385 | 10237.3 | 22.697 | 396.528 | 447.761 | 0.4342889
1037.43 | 2.15 | 792.217 | 173.199 | 189.251 | -14.389 | -14.242 | -2.232 | 4.712 | 1720.16 | 8.399 | 10361.3 | 23.322 | 391.324 | 447.761 | 0.429867
1043.09 | 2.15 | 796.298 | 173.199 | 189.475 | -14.423 | -14.275 | -2.055 | 4.712 | 1718.92 | 8.366 | 10179.1 | 21.475 | 383.646 | 450.964 | 0.4387684
1042.65 | 2.15 | 792.584 | 173.558 | 189.363 | -14.39 | -14.258 | -2.856 | 4.685 | 1717.18 | 8.324 | 10145 | 24.312 | 386.229 | 458.882 | 0.4465456
1046.86 | 2.15 | 791.688 | 173.67 | 188.763 | -14.392 | -14.253 | -2.471 | 4.675 | 1718.59 | 8.388 | 10269.6 | 21.93 | 388.998 | 461.309 | 0.4391593
1041.87 | 2.15 | 791.138 | 173.552 | 187.567 | -14.358 | -14.199 | -1.953 | 4.68 | 1716.63 | 8.353 | 10400 | 24.223 | 388.998 | 458.681 | 0.4454707
1043.92 | 2.15 | 795.942 | 173.069 | 186.124 | -14.362 | -14.214 | -2.511 | 4.72 | 1720.63 | 8.345 | 10334.9 | 22.637 | 388.998 | 450.935 | 0.4209993
1041.59 | 2.15 | 792.818 | 172.239 | 184.075 | -14.33 | -14.203 | -2.318 | 4.729 | 1723.35 | 8.351 | 10347.5 | 24.941 | 390.57 | 442.661 | 0.4129733
1046.22 | 2.15 | 797.103 | 171.768 | 182.055 | -14.343 | -14.206 | -1.6 | 4.712 | 1722.67 | 8.353 | 10297.4 | 26.001 | 391.167 | 427.414 | 0.4148986
1047.17 | 2.15 | 793.296 | 172.021 | 180.377 | -14.317 | -14.18 | -1.82 | 4.68 | 1713.85 | 8.322 | 10387 | 21.884 | 378.176 | 408.098 | 0.4304217
1040.9 | 2.15 | 791.912 | 171.885 | 178.94 | -14.34 | -14.208 | -1.07 | 4.675 | 1711.63 | 8.354 | 10238.1 | 22.118 | 394.404 | 409.116 | 0.4540786
1043.57 | 2.15 | 798.202 | 172.245 | 177.739 | -14.358 | -14.227 | -2.098 | 4.653 | 1712.13 | 8.344 | 10355 | 23.301 | 394.404 | 409.116 | 0.4226163
1040.14 | 2.15 | 793.347 | 172.957 | 176.897 | -14.412 | -14.277 | -2.016 | 4.702 | 1717.86 | 8.324 | 10189.9 | 22.061 | 394.404 | 414.455 | 0.4286798
1038.94 | 2.15 | 793.164 | 173.799 | 176.172 | -14.356 | -14.231 | -1.902 | 4.796 | 1733.01 | 8.358 | 10451.7 | 23.517 | 394.404 | 410.025 | 0.4394164
1037.03 | 2.15 | 792.787 | 174.759 | 176.302 | -14.357 | -14.221 | -2.161 | 4.776 | 1729.16 | 8.37 | 10257.8 | 23.248 | 394.404 | 412.089 | 0.4369196
1049.06 | 2.15 | 788.696 | 175.719 | 176.543 | -14.283 | -14.143 | -2.385 | 4.783 | 1729.64 | 8.352 | 10259.1 | 24.086 | 407.404 | 412.089 | 0.4408034
1040.39 | 2.15 | 788.126 | 176.561 | 177.497 | -14.404 | -14.265 | -2.672 | 4.729 | 1723.65 | 8.361 | 10237.9 | 22.04 | 407.404 | 414.625 | 0.4518708
1034.73 | 2.15 | 784.503 | 177.521 | 178.699 | -14.345 | -14.204 | -2.613 | 4.69 | 1717.61 | 8.352 | 10306.5 | 23.421 | 407.404 | 420.74 | 0.4307914
1036.34 | 2.15 | 789.164 | 177.88 | 179.894 | -14.321 | -14.17 | -3.005 | 4.668 | 1711.33 | 8.341 | 10259.7 | 24.972 | 407.404 | 411.745 | 0.4290708
1039.75 | 2.15 | 786.436 | 178.369 | 181.09 | -14.317 | -14.176 | -3.366 | 4.638 | 1709.07 | 8.364 | 10480.6 | 24.446 | 410.083 | 438.372 | 0.4203498
1036.94 | 2.15 | 790.009 | 178.728 | 181.572 | -14.319 | -14.173 | -3.743 | 4.685 | 1715.44 | 8.345 | 10394.4 | 23.937 | 413.302 | 438.372 | 0.4338766
1039.52 | 2.15 | 780.085 | 178.858 | 182.061 | -14.261 | -14.133 | -3.602 | 4.67 | 1713.5 | 8.339 | 10321.5 | 24.866 | 410.602 | 438.372 | 0.4215266
1041.36 | 2.15 | 787.474 | 178.257 | 182.173 | -14.302 | -14.17 | -3.665 | 4.646 | 1709.3 | 8.351 | 10210.1 | 27.386 | 410.552 | 443.148 | 0.4220222
1041.83 | 2.15 | 789.754 | 177.762 | 181.461 | -14.264 | -14.133 | -3.527 | 4.645 | 1710.04 | 8.393 | 10282.6 | 23.467 | 410.213 | 443.121 | 0.4474849
1046.73 | 2.15 | 788.421 | 176.92 | 180.265 | -14.295 | -14.157 | -3.633 | 4.614 | 1703.42 | 8.356 | 10355.4 | 24.881 | 413.881 | 438.762 | 0.4148963
1046.19 | 2.15 | 785.541 | 176.202 | 178.475 | -14.3 | -14.163 | -3.041 | 4.623 | 1702.73 | 8.407 | 10517.2 | 32.95 | 413.881 | 440.898 | 0.4468737
1041.31 | 2.15 | 782.447 | 174.871 | 175.931 | -14.292 | -14.179 | -2.672 | 4.586 | 1695.34 | 8.347 | 10323.4 | 23.863 | 413.881 | 440.75 | 0.4286804
1040.62 | 2.15 | 786.019 | 173.67 | 173.434 | -14.321 | -14.177 | -3.256 | 4.587 | 1696.29 | 8.367 | 10335 | 26.287 | 413.881 | 449.21 | 0.4217024
1041.58 | 2.15 | 786.538 | 172.468 | 171.038 | -14.338 | -14.214 | -3.417 | 4.606 | 1702.4 | 8.388 | 10370.7 | 27.707 | 415.434 | 449.21 | 0.4228469
1037.41 | 2.15 | 785.958 | 171.061 | 169 | -14.361 | -14.213 | -3.037 | 4.562 | 1692.66 | 8.345 | 10302.9 | 25.032 | 409.167 | 449.21 | 0.4163737
1038.46 | 2.15 | 786.141 | 170.084 | 167.675 | -14.473 | -14.338 | -2.864 | 4.503 | 1685 | 8.459 | 10365.5 | 33.279 | 417.37 | 449.21 | 0.4284217
1038.59 | 2.15 | 788.401 | 169.612 | 167.304 | -14.501 | -14.36 | -3.217 | 4.476 | 1677.02 | 8.356 | 10486.8 | 29.605 | 417.37 | 449.21 | 0.4465113
1042.34 | 2.15 | 789.317 | 169.612 | 167.304 | -14.442 | -14.313 | -3.598 | 4.473 | 1677.66 | 8.383 | 10772.8 | 26.213 | 417.37 | 449.21 | 0.4146932
1042.09 | 2.15 | 784.787 | 170.078 | 167.899 | -14.419 | -14.292 | -3.26 | 4.505 | 1682.81 | 8.48 | 10071.8 | 33.569 | 417.37 | 449.21 | 0.4477079
1042.2 | 2.15 | 789.805 | 170.814 | 169.247 | -14.501 | -14.348 | -3.213 | 4.513 | 1686.67 | 8.367 | 10330.7 | 26.647 | 417.37 | 449.21 | 0.4133643
1046.36 | 2.15 | 789.398 | 171.885 | 170.684 | -14.398 | -14.253 | -3.241 | 4.545 | 1689.2 | 8.366 | 10213.4 | 27.336 | 417.37 | 449.21 | 0.4196872
1046.02 | 2.15 | 789.276 | 173.069 | 172.239 | -14.406 | -14.294 | -3.147 | 4.55 | 1692.15 | 8.367 | 10302.6 | 41.921 | 417.37 | 449.21 | 0.4322286
1049.26 | 2.15 | 786.131 | 174.518 | 174.141 | -14.473 | -14.328 | -2.711 | 4.535 | 1688.28 | 8.371 | 10261.9 | 27.202 | 417.37 | 449.21 | 0.4504167

## Sheet2 (hidden)
A109 | A109
A112 | A112 | 夜班 | 甲班
A116 | A116 | 白班 | 乙班
A117 | A117 | 中班 | 丙班
A121 | A121 |  | 丁班
A122 | A122